## Sheet1
IS SEVIE | 40 | 10 | DUST | SOIL | 40:10:DU 40:40:20
80 | 100 | 100 | 100 | 100 | 100 | 100 | 100
40 | 96.54 | 100 | 100 | 100 | 98.616 |  | 100
20 | 3.61 | 100 | 100 | 95.3 | 61.444 |  | 97.86402
10 | 0.12 | 93.75 | 100 | 86.2 | 57.548 |  | 93.36754
4.75 | 0.12 | 0.66 | 96.5 | 70.3 | 19.612 |  | 80.56446
2.36 | 0.12 | 0.49 | 86.2 | 52.9 | 17.484 |  | 52.16164
0.6 | 0.12 | 0.49 | 41.6 | 34.5 | 8.564 |  | 29.72078
0.3 | 0.12 | 0.49 | 27.3 | 28.7 | 5.704 |  | 18.26659
0.15 | 0.12 | 0.49 | 18.8 | 19.6 | 4.004 |  | 10.41897
0.075 | 0.12 | 0.49 | 8.3 | 10.3 | 1.904 |  | 8.214958

## Sheet2
|  | Filter material |  | SOIL
| D 15 | 1.7 |  | 0.12
| D 50 | 8.9 |  | 1.93
| D 85 | 12.13 |  | 9.2
Limits as per MoRTH 2504.2.2
| D 15(Filter) | < 5
D 85 (base)
| D 15(Filter) | 4 < 20
D 15 (base)
| D 50(Filter) | < 25
D 50 (base)
1 | Base Material(SOIL)
Filter Material(40mm:10mm:Dust :: 40%:40%:20%)
| D 15(Filter) | < 5 | = | = | 0.1847826
D 85 (base)
| D 15(Filter) | 4 < 20 | = | = | 14.16667
D 15 (base)
| D 50(Filter) | < 25 | = | = | 4.611399
D 50 (base)