## PROGRAMME
TIME SCHEDULE FOR MIX DESIGN OF BITUMINOUS CONCRETE
S.No. | Name of Activity | 1st Day |  | 2nd Day |  | 3rd Day |  | 4th Day |  | 5th Day |  | 6th Day |  | 7th Day |  | 8th Day |  | 9th Day |  | 10th Day
|  | 1st H | 2nd H | 1st H | 2nd H | 1st H | 2nd H | 1st H | 2nd H | 1st H | 2nd H | 1st H | 2nd H | 1st H | 2nd H | 1st H | 2nd H | 1st H | 2nd H | 1st H | 2nd H
1 | AGGREGATE TESTS
Aggregate Impact Value
Specific Gravity & Water Absorption
Stripping Value
Individual Gradation
Preparation of Job Mix Formula
Combined FI & EI
2 | BITUMEN TESTS
Penetration value
Specific Gravity
Viscosity
Softening point
3 | CASTING & TESTING OF MOULDS AS PER 1st JMF
Preparation of aggregate samples for mix
Casting of moulds
Testing of moulds
4 | CASTING & TESTING OF MOULDS AS PER 2nd JMF
Preparation of aggregate samples for mix
Casting of moulds
Testing of moulds
5 | CASTING & TESTING OF MOULDS AS PER 3rd JMF
Preparation of aggregate samples for mix
Casting of moulds
Testing of moulds
6 | CASTING & TESTING OF MOULDS AS PER 4th JMF
Preparation of aggregate samples for mix
Casting of moulds
Testing of moulds
7 | PREPARATION OF REPORT
Note: | 1st H = First Half of the day, 2nd H = Second half of the day

## COVER PAGE
GUJARAT STATE HIGHWAY PROJECT
EARTHQUAKE EMERGENCY PROGRAMME
Client/Engineer : Roads & Building Department, Govt. of Gujarat
Consultant : N.D.Lea International in Association with Lea Associates South Asia Pvt. Ltd.
Contractor :
SUMMARY OF BITUMINOUS CONCRETE MIX DESIGN
S.No. | Description | Value | MOST Requirement
1 | Grade of Bitumen Used | 60/70 | 60/70 or 80/100
2 | Penetration of Bitumen | 64.67 | 60 to 70
3 | Specific Gravity of Bitumen | 1.016465 | -
4 | Aggregate Impact Value of Mix Aggregates (%) | 12.62225 | Max. 30%
5 | Flakiness and Elongation Indices of Mix Aggregates (%) | 38.47956 | Max. 30%
6 | Water Absorption of Mix Aggregate (%) | 0.8340537 | Max. 2%
7 | Specific Gravity of 12mm | 2.801687 | -
| Specific Gravity of 10mm | 2.770097
8 | Specific Gravity of 6mm | 2.810088 | -
9 | Specific Gravity of Stone Dust | 2.806119 | -
10 | Bitumen Content by Weight of Mix (%) | 5 | Min. 4.5%
11 | Bulk Density of Mix (gm/cc) | 2.472 | -
12 | Marshall Stability (kgs) | 1140 | Min. 820 kg
13 | Marshall Flow Value (mm) | 3.17 | 2 - 4 mm
14 | Voids (%) | 3.7 | 3 - 5 %
15 | VFB (%) | 77 | 65 - 75 %
16 | VMA (%) |  | 11 - 13 %
Edit this Cells only

## Sheet3
Sieve Size | JMF | MOST Limits |  | Mid Limits
|  | Lower | Upper |  | 26.5 | 0
26.5 | 100 | 100 | 100 | 100 | 26.5 | 110
19 | 100 | 90 | 100 | 95 | 19 | 0
9.5 | 79.25238 | 56 | 80 | 68 | 19 | 110
4.75 | 45.93956 | 35 | 65 | 50 | 9.5 | 0
2.36 | 34.51809 | 23 | 49 | 36 | 9.5 | 110
0.3 | 10.63568 | 5 | 19 | 12 | 4.75 | 0
0.075 | 1.198727 | 2 | 8 | 5 | 4.75 | 110
[5 empty] | 2.36 | 0
[5 empty] | 2.36 | 110
[5 empty] | 0.3 | 0
[5 empty] | 0.3 | 110
[5 empty] | 0.075 | 0
[5 empty] | 0.075 | 110
9.5
19
4.75
2.36
0.300
0.075
26.5

## JMF
TABLE - 1 JOB MIX FORMULA FOR BITUMINOUS CONCRETE
Sieve Size | Individual Gradation |  |  |  | TRIAL - 1** |  |  |  |  | TRIAL - 2 |  |  |  |  | TRIAL - 3 |  |  |  |  | Mid Point of Most Limit | MOST Limits
| 12mm | 10mm | 6mm | Dust | 12mm | 10mm | 6mm | Dust | Total | 16mm | 10mm | 6mm | Dust | Total | 16mm | 10mm | 6mm | Dust | Total
[5 empty] | 33 | 16 | 20 | 31 | 100 | 22 | 30 | 22 | 26 | 100 | 30 | 19 | 22 | 29 | 100
26.5 mm | 100 | 100 | 100 | 100 | 33 | 16 | 20 | 31 | 100 | 22 | 30 | 22 | 26 | 100 | 30 | 19 | 22 | 29 | 100 |  | 100
19 mm | 100 | 100 | 100 | 100 | 33 | 16 | 20 | 31 | 100 | 22 | 30 | 22 | 26 | 100 | 30 | 19 | 22 | 29 | 100 | 95 | 90 - 100
9.5 mm | 48.42951 | 76.69154 | 100 | 100 | 15.98174 | 12.27065 | 20 | 31 | 79.25238 | 10.65449 | 23.00746 | 22 | 26 | 81.66195 | 14.52885 | 14.57139 | 22 | 29 | 80.10025 | 68 | 56 - 80
4.75 mm | 4.601899 | 5.720522 | 67.82077 | 99.8 | 0.7354635 | 0.701945 | 13.56415 | 30.938 | 45.93956 | 0.490309 | 1.316147 | 14.92057 | 25.948 | 42.67503 | 0.6686032 | 0.8335597 | 14.92057 | 28.942 | 45.36473 | 50 | 35 - 65
2.36 mm | 0.3287071 | 0.3350084 | 28.41141 | 99.1 | 0.002417521 | 0.002351575 | 3.853767 | 30.659558 | 34.51809 | 0.00161168 | 0.004409202 | 4.239144 | 25.714468 | 29.95963 | 0.002197746 | 0.002792495 | 4.239144 | 28.681522 | 32.92566 | 36 | 23 - 49
300 m | 0 | 0.09136592 | 0.712831 | 34.6 | 0 | 2.148538e-06 | 0.02747084 | 10.60821 | 10.63568 | 0 | 4.028508e-06 | 0.03021793 | 8.897205928 | 8.927428 | 0 | 2.551389e-06 | 0.03021793 | 9.923806612 | 9.954027 | 12 | 5 - 19.
75 m | 0 | 0 | 0 | 11.3 | 0 | 0 | 0 | 1.198727 | 1.198727 | 0 | 0 | 0 | 1.005384 | 1.005384 | 0 | 0 | 0 | 1.12139 | 1.12139 | 5 | 2 - 8.
Note: Adopted Trial - 1 for Bituminous Concrete
** | Put the final JMF in TRIAL-1 Section

## MARSHALL DATA
TABLE - 2 HOT MIX DESIGN DATA BY THE MARSHALL METHOD
Specific Gravity of Mix = |  |  | 2.796998 |  | Specific Gravity of Bitumen = |  |  | 1.016465 |  |  | Proving Ring Factor = |  |  | 6.65
S.No | Agg. By Wt. Of Total Mix | Bitu. By Wt. Of Total Mix | Th. Sp. Gr. Of Mix Gt. | Specimen Weight (gms) |  |  | Bulk Volume | Bulk Density Gb | Air Voids (%) | VMA (%) | VFB (%) | Stability (Kg) |  |  |  | Flow (mm)
|  |  |  | In Air | In Water | S.S.D. | [5 empty] | Div. | Stability | Correction Factor | Corrected Stability
1 | 95.75 | 4.25 | 2.603198 | 1218 | 723.5 | 1220 | 496.5 | 2.453172 |  |  |  | 150 | 997.5 | 1.04 | 1037.4 | 2.8
|  |  |  | 1243.5 | 738.5 | 1245.5 | 507 | 2.452663 |  |  |  | 148 | 984.2 | 1.04 | 1023.568 | 3.15
|  |  |  | 1234 | 732 | 1236 | 504 | 2.448413 |  |  |  | 145 | 964.25 | 1.04 | 1002.82 | 3.35
[8 empty] | 2.451416 | 5.8306 | 16.08036 | 63.74086 |  | 981.9833 |  | 1021.263 | 3.1
2 | 95.5 | 4.5 | 2.592631 | 1222 | 727.5 | 1224 | 496.5 | 2.461229 |  |  |  | 152 | 1010.8 | 1.04 | 1051.232 | 2.9
|  |  |  | 1217.5 | 725.5 | 1219.5 | 494 | 2.464575 |  |  |  | 155 | 1030.75 | 1.09 | 1123.5175 | 3.1
|  |  |  | 1226.5 | 731 | 1228.5 | 497.5 | 2.465327 |  |  |  | 149 | 990.85 | 1.04 | 1030.484 | 3.4
[8 empty] | 2.46371 | 4.972588 | 15.8797 | 68.68589 |  | 1010.8 |  | 1068.411 | 3.133333
3 | 95.25 | 4.75 | 2.582149 | 1224 | 730 | 1225.5 | 495.5 | 2.470232 |  |  |  | 157 | 1044.05 | 1.09 | 1138.0145 | 2.9
|  |  |  | 1229 | 733.5 | 1230.5 | 497 | 2.472837 |  |  |  | 175 | 1163.75 | 1.04 | 1210.3 | 2.9
|  |  |  | 1221 | 728 | 1222.5 | 494.5 | 2.469161 |  |  |  | 165 | 1097.25 | 1.09 | 1196.0025 | 3.7
[8 empty] | 2.470743 | 4.314468 | 15.8604 | 72.79723 |  | 1101.683 |  | 1181.439 | 3.166667
4 | 95 | 5 | 2.571752 | 1236 | 740 | 1238 | 498 | 2.481928 |  |  |  | 159 | 1057.35 | 1.04 | 1099.644 | 3.4
|  |  |  | 1239 | 741.5 | 1241 | 499.5 | 2.48048 |  |  |  | 160 | 1064 | 1.04 | 1106.56 | 3
|  |  |  | 1233.5 | 737.5 | 1235.5 | 498 | 2.476908 |  |  |  | 162 | 1077.3 | 1.04 | 1120.392 | 3.5
[8 empty] | 2.479772 | 3.576556 | 15.77458 | 77.32709 |  | 1066.217 |  | 1108.865 | 3.3
5 | 94.75 | 5.25 | 2.561438 | 1231 | 733.5 | 1232.5 | 499 | 2.466934 |  |  |  | 153 | 1017.45 | 1.04 | 1058.148 | 3.6
|  |  |  | 1229 | 733 | 1230.5 | 497.5 | 2.470352 |  |  |  | 149 | 990.85 | 1.04 | 1030.484 | 3.4
|  |  |  | 1224.5 | 731 | 1226 | 495 | 2.473737 |  |  |  | 145 | 964.25 | 1.09 | 1051.0325 | 3.6
[8 empty] | 2.470341 | 3.55649 | 16.3157 | 78.20205 |  | 990.85 |  | 1046.555 | 3.533333
6 | 94.5 | 5.5 | 2.551207 | 1241 | 740 | 1242.5 | 502.5 | 2.469652 |  |  |  | 149 | 990.85 | 1.04 | 1030.484 | 3.6
|  |  |  | 1237.5 | 736 | 1239 | 503 | 2.460239 |  |  |  | 148 | 984.2 | 1.04 | 1023.568 | 3.5
|  |  |  | 1238.5 | 737 | 1240 | 503 | 2.462227 |  |  |  | 148 | 984.2 | 1.04 | 1023.568 | 3.6
[8 empty] | 2.464039 | 3.416732 | 16.74943 | 79.6009 |  | 986.4167 |  | 1025.873 | 3.566667
FORMULAS USED IN CALCULATIONS
100
1 | Theoretical Specific Gravity of Mix, Gt = |  |  |  | W1 | W2 | W3 | W4
[5 empty] | G1 | G2 | G3 | G4 |  | WEIGHT OF AGGREGATE ON INDIVIDUAL SIEVE FOR ONE MOULD
| Where, | W1 = Percentage weight of coarse aggregate
|  | W2 = Percentage weight of fine aggregate | [7 empty] | Total weight for one mould should be 1200 gms
W3 = Percentage weight of Fines/Filler
|  | W4 = Percentage weight of Bitumen in total mix | [7 empty] | Sieve Size |  | Wt. of Aggregate
|  | G1 = Apparent Specific Gravity of coarse aggregate | [7 empty] | 26.5 | mm | 0 | gms
|  | G2 = Apparent Specific Gravity of fine aggregate | [7 empty] | 19 | mm | 0 | gms
|  | G3 = Apparent Specific Gravity of fines/filler | [7 empty] | 9.5 | mm | 248.9714 | gms
|  | G4 = density of bitumen, gm/cc | [7 empty] | 4.75 | mm | 399.7539 | gms
[10 empty] | 2.36 | mm | 137.0576 | gms
2 | Bulk Density of Mix, Gb = |  |  | Weight of Specimen in Air / Bulk Volume | [5 empty] | 0.3 | mm | 286.589 | gms
[10 empty] | 0.075 | mm | 113.2434 | gms
3 | Bulk Volume = S.S.D Weight - Weight in Water | [8 empty] | Pan |  | 14.38473 | gms
[10 empty] | Total |  | 1200 | gms
4 | Percent Air Voids, Vv = |  |  | Gt - Gb | x 100
|  |  |  | Gt | [5 empty] | WEIGHT OF BITUMEN FOR ONE MOULD
[14 empty] | Weight at % of agg. | Weight at % of total mix
5 | Percent of Voids in Mineral Aggregate (VMA)
[10 empty] | 4.25 | % Bitumen in total mix |  |  | 51 | 53.1675
|  | VMA = Vv + Vb | [7 empty] | 4.5 | % Bitumen in total mix |  |  | 54 | 56.43
[10 empty] | 4.75 | % Bitumen in total mix |  |  | 57 | 59.7075
|  | Where, Vb = Gb x |  | W4 | [5 empty] | 5 | % Bitumen in total mix |  |  | 60 | 63
|  |  |  | G4 | [5 empty] | 5.25 | % Bitumen in total mix |  |  | 63 | 66.3075
[10 empty] | 5.5 | % Bitumen in total mix |  |  | 66 | 69.63
6 | Percent of Voids Field with Bitumen or Tar (VFB)
|  | VFB = | 100 Vb
VMA

## summary & graphs
Binder Content | Bulk Density | Air Voids (%) | VMA (%) | VFB (%) | Stability | Flow
4.25 | 2.451416 | 5.8306 | 16.08036 | 63.74086 | 981.9833 | 3.1
4.5 | 2.46371 | 4.972588 | 15.8797 | 68.68589 | 1010.8 | 3.133333
4.75 | 2.470743 | 4.314468 | 15.8604 | 72.79723 | 1101.683 | 3.166667
5 | 2.479772 | 3.576556 | 15.77458 | 77.32709 | 1066.217 | 3.3
5.25 | 2.470341 | 3.55649 | 16.3157 | 78.20205 | 990.85 | 3.533333
5.5 | 2.464039 | 3.416732 | 16.74943 | 79.6009 | 986.4167 | 3.566667

## EI FI
GUJARAT STATE HIGHWAY PROJECT
EARTHQUAKE EMERGENCY PROGRAMME
Client/Engineer : |  | Roads & Building Department, Govt. of Gujarat
Consultant : |  | N.D.Lea International in Association with Lea Associates South Asia Pvt. Ltd.
Contractor :
FLAKINESS AND ELONGATION INDICES
Location/Chainage: |  | Stack Pile |  | Date of Sampling: | 17/01/02
Description of Material: |  | Mix Aggregate (for BC) |  | Date of Testing: | 17/01/02
Source of Material: |  | Sevaliya |  | Sampled by:
Sample No: |  | 1
OBSERVATIONS
Passing through IS sieve (mm) | Retained on IS sieve (mm) | FLAKINESS INDEX |  | ELONGATION INDEX
|  | Wt. of Aggregate taken in each fraction (gm) | Wt. of Aggregate in each fraction passing through thickness gauge (gm) | Wt. of Non-Flaky Aggregate taken in each fraction (gm) | Wt. of Aggregate in each fraction not passing through length gauge (gm)
63 | 50
50 | 40
40 | 31.5
31.5 | 25
25 | 20
20 | 16 |  |  | 0 | -
16 | 12.5 | 672 | 140.5 | 531.5 | 21.5
12.5 | 10 | 424.5 | 126.5 | 298 | 23
10 | 6.3 | 226.5 | 54.5 | 172 | 97.5
|  | 1323 | 321.5 | 1001.5 | 142
|  | W | w | W1 | w1
|  | (w / W) x 100 ( %) = | 24.30083 | (w1 / W1) x 100(%) = | 14.17873
COMBINED F.I. + E.I. = |  |  | 38.47956 | %

## AIV
GUJARAT STATE HIGHWAY PROJECT
EARTHQUAKE EMERGENCY PROGRAMME
Client/Engineer : |  | Roads & Building Department, Govt. of Gujarat
Consultant : |  | N.D.Lea International in Association with Lea Associates South Asia Pvt. Ltd.
Contractor :
AGGREGATE IMPACT VALUE
Location/Chainage: |  | Stack Pile | Date of Sampling: |  | 18/12/01
Description of Material: |  | BC Mix Agg. | Date of Testing: |  | 18/12/01
Source of Material: |  | Sevaliya | Sampled by:
Sample No: |  | 1
S.No. | Test No |  | 1 | 2 | 3
a | Wt. of empty metal cup (gm) |  | 751 | 751 | 751
b | Wt. of metal cup + aggregate (gm) |  | 1086.5 | 1090 | 1094.5
c | Wt. of aggregate (gm) |  | 335.5 | 339 | 343.5
d | Wt. of aggregate retained on 2.36 I.S. sieve after testing (gm) =A |  | 293.5 | 296 | 300
e | Wt. of aggregate passing 2.36 I.S. sieve after testing (gm) = B |  | 42 | 43 | 43.5
f | A . I. V. = 100*B / ( A + B ) |  | 12.51863 | 12.68437 | 12.66376
| Average Aggregate Impact Value = (%) |  | 12.62225
Remarks:

## Grain size-agg
GUJARAT STATE HIGHWAY PROJECT | [5 empty] | GUJARAT STATE HIGHWAY PROJECT | [5 empty] | GUJARAT STATE HIGHWAY PROJECT | [5 empty] | GUJARAT STATE HIGHWAY PROJECT
EARTHQUAKE EMERGENCY PROGRAMME (EERP - RMC - 12) | [5 empty] | EARTHQUAKE EMERGENCY PROGRAMME (EERP - RMC - 12) | [5 empty] | EARTHQUAKE EMERGENCY PROGRAMME (EERP - RMC - 12) | [5 empty] | EARTHQUAKE EMERGENCY PROGRAMME
Mehsana - Radhanpur Road (km 40/00 to km 55/00) | [5 empty] | Mehsana - Radhanpur Road (km 40/00 to km 55/00) | [5 empty] | Mehsana - Radhanpur Road (km 40/00 to km 55/00)
Client/Engineer : |  | Roads & Building Department, Govt. of Gujarat |  |  |  | Client/Engineer : |  | Roads & Building Department, Govt. of Gujarat |  |  |  | Client/Engineer : |  | Roads & Building Department, Govt. of Gujarat |  |  |  | Client/Engineer : |  | Roads & Building Department, Govt. of Gujarat
Consultant : |  | N.D.Lea International in Association with Lea Associates South Asia Pvt. Ltd. |  |  |  | Consultant : |  | N.D.Lea International in Association with Lea Associates South Asia Pvt. Ltd. |  |  |  | Consultant : |  | N.D.Lea International in Association with Lea Associates South Asia Pvt. Ltd. |  |  |  | Consultant : |  | N.D.Lea International in Association with Lea Associates South Asia Pvt. Ltd.
Contractor : |  | M/s Narayansinghji Gulabsinghji |  |  |  | Contractor : |  | M/s Narayansinghji Gulabsinghji |  |  |  | Contractor : |  | M/s Narayansinghji Gulabsinghji |  |  |  | Contractor :
GRADATION OF AGGREGATES | [5 empty] | GRADATION OF AGGREGATES | [5 empty] | GRADATION OF AGGREGATES | [5 empty] | GRADATION OF AGGREGATES
Location/Chainage: |  | Stack Pile | Date of Sampling: | 16/01/02 |  | Location/Chainage: |  | Stack Pile | Date of Sampling: | 31/12/01 |  | Location/Chainage: |  | Stack Pile | Date of Sampling: | 2001-06-12 |  | Location/Chainage: |  | Stack Pile | Date of Sampling: | 14/12/2001
Description of Material: |  | 12mm | Date of Testing: | 16/01/02 |  | Description of Material: |  | 10mm | Date of Testing: | 31/12/01 |  | Description of Material: |  | 6mm | Date of Testing: | 2001-06-12 |  | Description of Material: |  | Stone dust | Date of Testing: | 14/12/2001
Source of Material: |  | Sevalia | Sampled by: | Ketan & Alpesh Patel |  | Source of Material: |  | Sevaliya | Sampled by: | Ketan & Alpesh Patel |  | Source of Material: |  | Sevaliya | Sampled by: | Ketan & Alpesh Patel |  | Source of Material: |  | Sevaliya | Sampled by:
Sample No: |  | 1 |  |  |  | Sample No: |  | 1 |  |  |  | Sample No: |  | 1 |  |  |  | Sample No: |  | 1
IS Sieve Designation | Mass of Aggregate Retained (gm) | Comulative Mass Retained (gm) | Cumulative Percentage Retained | Percentage Passing | Remarks | IS Sieve Designation | Mass of Aggregate Retained (gm) | Comulative Mass Retained (gm) | Cumulative Percentage Retained | Percentage Passing | Remarks | IS Sieve Designation | Mass of Aggregate Retained (gm) | Comulative Mass Retained (gm) | Cumulative Percentage Retained | Percentage Passing | Remarks | IS Sieve Designation | Mass of Aggregate Retained (gm) | Comulative Mass Retained (gm) | Cumulative Percentage Retained | Percentage Passing | Remarks
26.5 mm | 0 | 0 | 0 | 100 |  | 26.5 mm | 0 | 0 | 0 | 100 |  | 26.5 mm | 0 | 0 | 0 | 100 |  | 26.5 mm | 0 | 0 | 0 | 100
19 mm | 0 | 0 | 0 | 100 |  | 19 mm | 0 | 0 | 0 | 100 |  | 19 mm | 0 | 0 | 0 | 100 |  | 19 mm | 0 | 0 | 0 | 100
9.5 mm | 7060 | 7060 | 51.57049 | 48.42951 |  | 9.5 mm | 4592 | 4592 | 23.30846 | 76.69154 |  | 9.5 mm | 0 | 0 | 0 | 100 |  | 9.5 mm | 0 | 0 | 0 | 100
4.75 mm | 6000 | 13060 | 95.3981 | 4.601899 |  | 4.75 mm | 13982 | 18574 | 94.27948 | 5.720522 |  | 4.75 mm | 158 | 158 | 32.17923 | 67.82077 |  | 4.75 mm | 1 | 1 | 0.2 | 99.8
2.36 mm | 585 | 13645 | 99.67129 | 0.3287071 |  | 2.36 mm | 1061 | 19635 | 99.66499 | 0.3350084 |  | 2.36 mm | 193.5 | 351.5 | 71.58859 | 28.41141 |  | 2.36 mm | 3.5 | 4.5 | 0.9 | 99.1
300 m | 45 | 13690 | 100 | 0 |  | 300 m | 48 | 19683 | 99.90863 | 0.09136592 |  | 300 m | 136 | 487.5 | 99.28717 | 0.712831 |  | 300 m | 322.5 | 327 | 65.4 | 34.6
75 m | 0 | 13690 | 100 | 0 |  | 75 m | 18 | 19701 | 100 | 0 |  | 75 m | 3.5 | 491 | 100 | 0 |  | 75 m | 116.5 | 443.5 | 88.7 | 11.3
Pan | 0 | 13690 | 100 | 0 |  | Pan | 0 | 19701 | 100 | 0 |  | Pan | 0 | 491 | 100 | 0 |  | Pan | 56.5 | 500 | 100 | 0

## Specific gravity-1
GUJARAT STATE HIGHWAY PROJECT | [5 empty] | GUJARAT STATE HIGHWAY PROJECT | [5 empty] | GUJARAT STATE HIGHWAY PROJECT | [5 empty] | GUJARAT STATE HIGHWAY PROJECT
EARTHQUAKE EMERGENCY PROGRAMME (EERP - RMC - 12) | [5 empty] | EARTHQUAKE EMERGENCY PROGRAMME (EERP - RMC - 12) | [5 empty] | EARTHQUAKE EMERGENCY PROGRAMME (EERP - RMC - 12) | [5 empty] | EARTHQUAKE EMERGENCY PROGRAMME
Mehsana - Radhanpur Road (km 40/00 to km 55/00) | [5 empty] | Mehsana - Radhanpur Road (km 40/00 to km 55/00) | [5 empty] | Mehsana - Radhanpur Road (km 40/00 to km 55/00)
Client/Engineer : | Roads & Building Department, Govt. of Gujarat |  |  |  |  | Client/Engineer : | Roads & Building Department, Govt. of Gujarat |  |  |  |  | Client/Engineer : | Roads & Building Department, Govt. of Gujarat |  |  |  |  | Client/Engineer : | Roads & Building Department, Govt. of Gujarat
Consultant : | N.D.Lea International in Association with Lea Associates South Asia Pvt. Ltd. |  |  |  |  | Consultant : | N.D.Lea International in Association with Lea Associates South Asia Pvt. Ltd. |  |  |  |  | Consultant : | N.D.Lea International in Association with Lea Associates South Asia Pvt. Ltd. |  |  |  |  | Consultant : | N.D.Lea International in Association with Lea Associates South Asia Pvt. Ltd.
Contractor : | M/s Narayansinghji Gulabsinghji |  |  |  |  | Contractor : | M/s Narayansinghji Gulabsinghji |  |  |  |  | Contractor : | M/s Narayansinghji Gulabsinghji |  |  |  |  | Contractor :
Specific Gravity of Bitumen | [5 empty] | Specific Gravity of Aggregate | [5 empty] | Specific Gravity of Aggregate | [5 empty] | Specific Gravity of Aggregate
Location/Chainage: | Plant Site |  | Date of Sampling: |  | 19/12/01 | Location/Chainage: | Stack Pile |  | Date of Sampling: |  | 24/01/02 | Location/Chainage: | Stack Pile |  | Date of Sampling: |  | 19/12/01 | Location/Chainage: | Stack Pile |  | Date of Sampling: |  | 19/12/01
Description of Material: | Bitumen |  | Date of Testing: |  | 19/12/01 | Description of Material: | Dust |  | Date of Testing: |  | 24/01/02 | Description of Material: | 6mm |  | Date of Testing: |  | 19/12/01 | Description of Material: | 10mm |  | Date of Testing: |  | 19/12/01
Source of Material: | Adani Exports |  | Sampled by: |  | Ketan | Source of Material: | Vinayak Stone, Rajkot |  | Sampled by: |  | KETAN | Source of Material: | Sevaliya |  | Sampled by: |  | Ketan | Source of Material: | Sevaliya |  | Sampled by:
Sample No: | 1 |  |  |  |  | Sample No: | 1 |  |  |  |  | Sample No: | 1 |  |  |  |  | Sample No: | 1
OBSERVATIONS | [5 empty] | OBSERVATIONS | [5 empty] | OBSERVATIONS | [5 empty] | OBSERVATIONS
DESCRIPTION |  | 1 | 2 | 3 | AVERAGE | DESCRIPTION |  | 1 | 2 | 3 | AVERAGE | DESCRIPTION |  | 1 | 2 | 3 | AVERAGE | DESCRIPTION |  | 1 | 2 | 3 | AVERAGE
Weight of Specific Gravity Bottle (gms) W1 |  | 38.5 | 39.6 | 41.8 |  | Weight of Pycnometer (gms) W1 |  | 692 | 703 | 636 |  | Weight of Pycnometer (gms) W1 |  | 591.5 | 702 | 635 |  | Weight of Pycnometer (gms) W1 |  | 591.5 | 702 | 635
Weight of Sp.Gr.Bottle + Sample (gms) W2 |  | 59.1 | 64.1 | 64.4 |  | Weight of Pycnometer + Sample (gms) W2 |  | 907 | 847 | 767.5 |  | Weight of Pycnometer + Sample (gms) W2 |  | 991.5 | 1102 | 1035 |  | Weight of Pycnometer + Sample (gms) W2 |  | 1091.5 | 1202 | 1135
Weight of Sp.Gr.Bottle + Sample + Water (gms) W3 |  | 87.3 | 91.9 | 88.5 |  | Weight of Pycnometer + Sample + Water (gms) W3 |  | 1712.385 | 1673.645 | 1612.671 |  | Weight of Pycnometer + Sample + Water (gms) W3 |  | 1803.007 | 1843.001 | 1787.459 |  | Weight of Pycnometer + Sample + Water (gms) W3 |  | 1864.5 | 1905.5 | 1849
Weight of Sp.Gr.Bottle + Full of Water W4 |  | 87 | 91.5 | 88.1 |  | Weight of Pycnometer + Full of Water W4 |  | 1574 | 1581 | 1528 |  | Weight of Pycnometer + Full of Water W4 |  | 1545 | 1585.5 | 1530 |  | Weight of Pycnometer + Full of Water W4 |  | 1545 | 1585.5 | 1530
Weight of Sample = W2 - W1 |  | 20.6 | 24.5 | 22.6 |  | Weight of Sample = W2 - W1 |  | 215 | 144 | 131.5 |  | Weight of Sample = W2 - W1 |  | 400 | 400 | 400 |  | Weight of Sample = W2 - W1 |  | 500 | 500 | 500
Specific Gravity os Sample = (W2 - W1) / {(W4 - W1) - (W3 - W2)} |  | 1.014778 | 1.016598 | 1.018018 | 1.016465 | Specific Gravity os Sample = (W2 - W1) / {(W4 - W1) - (W3 - W2)} |  | 2.806232 | 2.804021 | 2.808105 | 2.806119 | Specific Gravity os Sample = (W2 - W1) / {(W4 - W1) - (W3 - W2)} |  | 2.817035 | 2.807028 | 2.806202 | 2.810088 | Specific Gravity os Sample = (W2 - W1) / {(W4 - W1) - (W3 - W2)} |  | 2.770083 | 2.777778 | 2.762431 | 2.770097

## Water absorption
GUJARAT STATE HIGHWAY PROJECT
EARTHQUAKE EMERGENCY PROGRAMME
Client/Engineer : | Roads & Building Department, Govt. of Gujarat
Consultant : | N.D.Lea International in Association with Lea Associates South Asia Pvt. Ltd.
Contractor :
SPECIFIC GRAVITY AND WATER ABSORPTION OF AGGREGATE
Location/Chainage: | Stack Pile |  | Date of Sampling: |  | 22/12/01
Description of Material: | 12mm |  | Date of Testing: |  | 22/12/01
Source of Material: | Sevalia |  | Sampled by:
Sample No: | 1
OBSERVATIONS
DESCRIPTION |  | 1 | 2 | 3 | AVERAGE
Wt. of Wire Basket + Saturated Aggregate in water (gms) W1 |  | 1088.5 | 1120
Wt. of Wire Basket in water (gms) W2 |  | 460 | 460
Wt. of saturated Aggregate in water W1-W2 (gms) A |  | 628.5 | 660
Wt. in air of Saturated Surface Dry Aggregate (gms) W3 |  | 973 | 1021.5
Wt. in air of oven dried Aggregate (gms) W4 |  | 965 | 1013
Apparent Specific Gravity W4 / (W4 - A) |  | 2.867756 | 2.869688 |  | 2.868722
Specific Gravity = W4 / (W3 - A) |  | 2.801161 | 2.802213 |  | 2.801687
Water Absorption= [ (W3 - W4) / W4 ] X 100 (%) |  | 0.8290155 | 0.8390918 |  | 0.8340537